## per_image
image_label | variant | what | pixel_size_label | skeleton_px | unsupported_fraction | unsupported_px | bridged_fraction | bridged_px | straight_run_fraction | straight_run_px | rectangle_count | field_length_density_per_px | field_length_density_um_per_um2 | roots_per_cell | ring_length_r30_px_per_cell | ring_length_r30_um_per_cell | ring_length_r60_px_per_cell | ring_length_r60_um_per_cell | width_median_px | width_median_um | width_p10_px | width_p90_px | junction_count | junction_density_per_um2 | thread_end_fraction | connected_to_lacuna_fraction | median_edge_length_px | mean_edge_length_px | n_bridges | lacuna_count | interior_lacuna_count
542_z06 | A | current method, as is | pixel size 0.13 um/px, rounded, unconfirmed | 34964 | 0.052969 | 1852 | 0.000715 | 25 | 0.229751 | 8033 | 0 | 0.03465004 | 0.266539 | 8.6154 | 361.4615 | 46.989995 | 907.3846 | 117.959998 | 6.3246 | 0.822198 | 4 | 8 | 375 | 0.022 | 0.803952 | 0.374259 | 21.31371 | 31.5991 | 17 | 16 | 13
542_z06 | B | current method, gap bridging off | pixel size 0.13 um/px, rounded, unconfirmed | 34896 | 0.051668 | 1803 | 0 | 0 | 0.227734 | 7947 | 0 | 0.03458265 | 0.26602 | 8.6923 | 360.9231 | 46.920003 | 905.0769 | 117.659997 | 6.3246 | 0.822198 | 4 | 8 | 374 | 0.0219 | 0.807476 | 0.386076 | 21.22792 | 30.6093 | 0 | 16 | 13
542_z06 | C | ridge method, as is | pixel size 0.13 um/px, rounded, unconfirmed | 38993 | 0.133845 | 5219 | 0.000846 | 33 | 0.261124 | 10182 | 0 | 0.03864286 | 0.297253 | 11 | 426.1538 | 55.399994 | 1029.6923 | 133.859999 | 8 | 1.04 | 4 | 10 | 782 | 0.0459 | 0.59898 | 0.693801 | 17 | 25.2639 | 18 | 16 | 13
542_z06 | D | ridge method, gap bridging off | pixel size 0.13 um/px, rounded, unconfirmed | 38921 | 0.132705 | 5165 | 0 | 0 | 0.261016 | 10159 | 0 | 0.0385715 | 0.296704 | 10.9231 | 423.6154 | 55.070002 | 1026.6923 | 133.469999 | 8 | 1.04 | 4 | 10 | 770 | 0.0452 | 0.607107 | 0.704267 | 16.65685 | 24.8211 | 0 | 16 | 13
542_z06 | E | ridge method, low cut 0.9 of the high cut | pixel size 0.13 um/px, rounded, unconfirmed | 36738 | 0.1027 | 3773 | 0.004573 | 168 | 0.2569 | 9438 | 0 | 0.03640811 | 0.280062 | 9.9231 | 399.4615 | 51.929995 | 972.3077 | 126.400001 | 7.2111 | 0.937443 | 4 | 10 | 643 | 0.0377 | 0.650785 | 0.635261 | 17.65685 | 25.7405 | 64 | 16 | 13
542_z06 | F | ridge method, bridging off, single scale 3.0 px | pixel size 0.13 um/px, rounded, unconfirmed | 36917 | 0.087277 | 3222 | 0 | 0 | 0.240783 | 8889 | 0 | 0.0365855 | 0.281427 | 8.3846 | 381 | 49.53 | 960.8462 | 124.910006 | 6 | 0.78 | 4 | 8 | 555 | 0.0325 | 0.706408 | 0.506603 | 18.55635 | 30.0408 | 0 | 16 | 13
542_z06 | G | ridge method, bridging off, finer scales | pixel size 0.13 um/px, rounded, unconfirmed | 37286 | 0.080191 | 2990 | 0 | 0 | 0.23419 | 8732 | 0 | 0.03695119 | 0.28424 | 9.3077 | 381.1538 | 49.549994 | 967.0769 | 125.719997 | 6 | 0.78 | 4 | 7.2111 | 514 | 0.0301 | 0.736004 | 0.474226 | 20.69239 | 30.5739 | 0 | 16 | 13
542_z18 | A | current method, as is | pixel size 0.13 um/px, rounded, unconfirmed | 34325 | 0.054159 | 1859 | 0.000612 | 21 | 0.214071 | 7348 | 0 | 0.03407276 | 0.262098 | 8.2727 | 357.0909 | 46.421817 | 968.7273 | 125.934549 | 6 | 0.78 | 4 | 8 | 395 | 0.0232 | 0.800303 | 0.299316 | 23.03553 | 30.7951 | 14 | 12 | 11
542_z18 | B | current method, gap bridging off | pixel size 0.13 um/px, rounded, unconfirmed | 34271 | 0.053048 | 1818 | 0 | 0 | 0.213913 | 7331 | 0 | 0.03401916 | 0.261686 | 8.3636 | 356.5455 | 46.350915 | 966 | 125.58 | 6 | 0.78 | 4 | 8 | 395 | 0.0232 | 0.802691 | 0.28425 | 22.74264 | 31.1948 | 0 | 12 | 11
542_z18 | C | ridge method, as is | pixel size 0.13 um/px, rounded, unconfirmed | 37646 | 0.123439 | 4647 | 0.000584 | 22 | 0.268926 | 10124 | 0 | 0.03736935 | 0.287457 | 8.5455 | 394.4545 | 51.279085 | 1052.2727 | 136.795451 | 8 | 1.04 | 4 | 10 | 777 | 0.0456 | 0.599796 | 0.657465 | 16.82843 | 24.2408 | 12 | 12 | 11
542_z18 | D | ridge method, gap bridging off | pixel size 0.13 um/px, rounded, unconfirmed | 37595 | 0.122436 | 4603 | 0 | 0 | 0.268839 | 10107 | 0 | 0.03731873 | 0.287067 | 8.5455 | 393.6364 | 51.172732 | 1050.2727 | 136.535451 | 8 | 1.04 | 4 | 10 | 775 | 0.0455 | 0.604851 | 0.646335 | 16.72792 | 24.1062 | 0 | 12 | 11
542_z18 | E | ridge method, low cut 0.9 of the high cut | pixel size 0.13 um/px, rounded, unconfirmed | 35567 | 0.095201 | 3386 | 0.004611 | 164 | 0.262181 | 9325 | 0 | 0.03530563 | 0.271582 | 8.0909 | 369.5455 | 48.040915 | 991.1818 | 128.853634 | 7.2111 | 0.937443 | 4 | 10 | 658 | 0.0386 | 0.648217 | 0.563949 | 17.65685 | 25.6009 | 66 | 12 | 11
542_z18 | F | ridge method, bridging off, single scale 3.0 px | pixel size 0.13 um/px, rounded, unconfirmed | 36693 | 0.089881 | 3298 | 0 | 0 | 0.250157 | 9179 | 0 | 0.03642336 | 0.28018 | 8.3636 | 372 | 48.36 | 1017.3636 | 132.257268 | 6 | 0.78 | 4 | 8.2462 | 645 | 0.0379 | 0.67827 | 0.507369 | 17.41421 | 25.8066 | 0 | 12 | 11
542_z18 | G | ridge method, bridging off, finer scales | pixel size 0.13 um/px, rounded, unconfirmed | 36978 | 0.083049 | 3071 | 0 | 0 | 0.246255 | 9106 | 0 | 0.03670626 | 0.282356 | 8.7273 | 373.6364 | 48.572732 | 1029.3636 | 133.817268 | 6 | 0.78 | 4 | 7.2111 | 573 | 0.0337 | 0.71471 | 0.338861 | 19.48528 | 26.8865 | 0 | 12 | 11
543-2 | A | current method, as is | pixel size 0.13 um/px, rounded, unconfirmed | 45785 | 0.075571 | 3460 | 0.00059 | 27 | 0.206006 | 9432 | 0 | 0.04470139 | 0.343857 | 7.5833 | 306.5833 | 39.855829 | 966.4167 | 125.634171 | 6 | 0.78 | 2.8284 | 8 | 681 | 0.0393 | 0.723182 | 0.407944 | 19.36396 | 27.4088 | 21 | 12 | 12
543-2 | B | current method, gap bridging off | pixel size 0.13 um/px, rounded, unconfirmed | 45718 | 0.074828 | 3421 | 0 | 0 | 0.205083 | 9376 | 0 | 0.04463598 | 0.343354 | 7.5833 | 306.5833 | 39.855829 | 965.4167 | 125.504171 | 6 | 0.78 | 2.8284 | 8 | 671 | 0.0388 | 0.728509 | 0.391039 | 19.31371 | 27.309 | 0 | 12 | 12
543-2 | C | ridge method, as is | pixel size 0.13 um/px, rounded, unconfirmed | 45069 | 0.104462 | 4708 | 0.000444 | 20 | 0.260068 | 11721 | 0 | 0.04400234 | 0.33848 | 6.9167 | 289.3333 | 37.613329 | 949.75 | 123.4675 | 7.2111 | 0.937443 | 4 | 10 | 998 | 0.0577 | 0.52304 | 0.8344 | 17.48528 | 24.2457 | 10 | 12 | 12
543-2 | D | ridge method, gap bridging off | pixel size 0.13 um/px, rounded, unconfirmed | 45028 | 0.103735 | 4671 | 0 | 0 | 0.259749 | 11696 | 0 | 0.04396231 | 0.338172 | 6.9167 | 288.8333 | 37.548329 | 948.9167 | 123.359171 | 7.2111 | 0.937443 | 4 | 10 | 995 | 0.0575 | 0.527607 | 0.828512 | 17.31371 | 24.1881 | 0 | 12 | 12
543-2 | E | ridge method, low cut 0.9 of the high cut | pixel size 0.13 um/px, rounded, unconfirmed | 42781 | 0.077628 | 3321 | 0.004348 | 186 | 0.252472 | 10801 | 0 | 0.04176849 | 0.321296 | 6.5833 | 270.5 | 35.165 | 901.4167 | 117.184171 | 7.2111 | 0.937443 | 4 | 8.9443 | 844 | 0.0488 | 0.57594 | 0.793162 | 17.89949 | 25.7584 | 65 | 12 | 12
543-2 | F | ridge method, bridging off, single scale 3.0 px | pixel size 0.13 um/px, rounded, unconfirmed | 44342 | 0.076677 | 3400 | 0 | 0 | 0.23551 | 10443 | 0 | 0.04329255 | 0.33302 | 7.0833 | 280.4167 | 36.454171 | 931.5 | 121.095 | 6 | 0.78 | 4 | 8 | 846 | 0.0489 | 0.602241 | 0.662318 | 18.72792 | 25.7017 | 0 | 12 | 12
543-2 | G | ridge method, bridging off, finer scales | pixel size 0.13 um/px, rounded, unconfirmed | 46005 | 0.074231 | 3415 | 0 | 0 | 0.227867 | 10483 | 0 | 0.04491619 | 0.345509 | 7.4167 | 294.4167 | 38.274171 | 969.9167 | 126.089171 | 5.6569 | 0.735397 | 4 | 6.3246 | 831 | 0.048 | 0.638445 | 0.622846 | 18.24264 | 24.8453 | 0 | 12 | 12
543_3 | A | current method, as is | pixel size 0.13 um/px, rounded, unconfirmed | 46420 | 0.076519 | 3552 | 0.000431 | 20 | 0.199698 | 9270 | 0 | 0.04513983 | 0.347229 | 6.8889 | 313.5556 | 40.762228 | 989.8889 | 128.685557 | 6 | 0.78 | 2.8284 | 8 | 698 | 0.0402 | 0.722462 | 0.257258 | 22.82843 | 30.6592 | 14 | 10 | 9
543_3 | B | current method, gap bridging off | pixel size 0.13 um/px, rounded, unconfirmed | 46371 | 0.07591 | 3520 | 0 | 0 | 0.199392 | 9246 | 0 | 0.04509219 | 0.346863 | 6.8889 | 313.4444 | 40.747772 | 988.6667 | 128.526671 | 6 | 0.78 | 2.8284 | 8 | 695 | 0.04 | 0.725039 | 0.246677 | 23.31371 | 30.8709 | 0 | 10 | 9
543_3 | C | ridge method, as is | pixel size 0.13 um/px, rounded, unconfirmed | 46163 | 0.112883 | 5211 | 0.00052 | 24 | 0.257067 | 11867 | 1 | 0.04488992 | 0.345307 | 7.1111 | 296.6667 | 38.566671 | 959.4444 | 124.727772 | 7.2111 | 0.937443 | 4 | 10 | 1031 | 0.0593 | 0.527473 | 0.795191 | 17.65685 | 24.3754 | 13 | 10 | 9
543_3 | D | ridge method, gap bridging off | pixel size 0.13 um/px, rounded, unconfirmed | 46104 | 0.111986 | 5163 | 0 | 0 | 0.257114 | 11854 | 1 | 0.04483255 | 0.344866 | 7.1111 | 296.6667 | 38.566671 | 958.7778 | 124.641114 | 7.2111 | 0.937443 | 4 | 10 | 1030 | 0.0593 | 0.532638 | 0.709418 | 18.14214 | 24.1849 | 0 | 10 | 9
543_3 | E | ridge method, low cut 0.9 of the high cut | pixel size 0.13 um/px, rounded, unconfirmed | 43458 | 0.083598 | 3633 | 0.002761 | 120 | 0.246882 | 10729 | 0 | 0.04225952 | 0.325073 | 6.5556 | 279.7778 | 36.371114 | 908.7778 | 118.141114 | 7.2111 | 0.937443 | 4 | 8.9443 | 849 | 0.0489 | 0.580629 | 0.655779 | 19.48528 | 26.6498 | 48 | 10 | 9
543_3 | F | ridge method, bridging off, single scale 3.0 px | pixel size 0.13 um/px, rounded, unconfirmed | 45377 | 0.084272 | 3824 | 0 | 0 | 0.244705 | 11104 | 0 | 0.0441256 | 0.339428 | 6.5556 | 289.8889 | 37.685557 | 946 | 122.98 | 6 | 0.78 | 4 | 8 | 886 | 0.051 | 0.601161 | 0.502963 | 18.98528 | 25.8168 | 0 | 10 | 9
543_3 | G | ridge method, bridging off, finer scales | pixel size 0.13 um/px, rounded, unconfirmed | 46934 | 0.078046 | 3663 | 0 | 0 | 0.234073 | 10986 | 0 | 0.04563966 | 0.351074 | 6.8889 | 308.4444 | 40.097772 | 979.5556 | 127.342228 | 5.6569 | 0.735397 | 4 | 6.3246 | 893 | 0.0514 | 0.630345 | 0.397399 | 19.89949 | 25.4882 | 0 | 10 | 9
543_z13 | A | current method, as is | pixel size 0.13 um/px, rounded, unconfirmed | 45033 | 0.071659 | 3227 | 0.000444 | 20 | 0.204761 | 9221 | 0 | 0.04380241 | 0.336942 | 6.7273 | 302.9091 | 39.378183 | 961.3636 | 124.977268 | 6 | 0.78 | 2.8284 | 8 | 643 | 0.037 | 0.728948 | 0.386413 | 18.65685 | 26.8926 | 19 | 11 | 11
543_z13 | B | current method, gap bridging off | pixel size 0.13 um/px, rounded, unconfirmed | 44985 | 0.070979 | 3193 | 0 | 0 | 0.204135 | 9183 | 0 | 0.04375573 | 0.336583 | 6.8182 | 302.9091 | 39.378183 | 960.3636 | 124.847268 | 6 | 0.78 | 2.8284 | 8 | 641 | 0.0369 | 0.732919 | 0.379156 | 18.48528 | 26.5269 | 0 | 11 | 11
543_z13 | C | ridge method, as is | pixel size 0.13 um/px, rounded, unconfirmed | 44112 | 0.098613 | 4350 | 0.000839 | 37 | 0.25374 | 11193 | 0 | 0.04290658 | 0.330051 | 6.3636 | 303.0909 | 39.401817 | 957.4545 | 124.469085 | 7.2111 | 0.937443 | 4 | 8.9443 | 904 | 0.052 | 0.563401 | 0.685067 | 17.57107 | 25.0762 | 20 | 11 | 11
543_z13 | D | ridge method, gap bridging off | pixel size 0.13 um/px, rounded, unconfirmed | 44036 | 0.097307 | 4285 | 0 | 0 | 0.253384 | 11158 | 0 | 0.04283266 | 0.329482 | 6.4545 | 302.0909 | 39.271817 | 955.2727 | 124.185451 | 7.2111 | 0.937443 | 4 | 8.9443 | 898 | 0.0517 | 0.572038 | 0.674017 | 17.48528 | 24.8126 | 0 | 11 | 11
543_z13 | E | ridge method, low cut 0.9 of the high cut | pixel size 0.13 um/px, rounded, unconfirmed | 41567 | 0.0721 | 2997 | 0.006038 | 251 | 0.250944 | 10431 | 0 | 0.04043113 | 0.311009 | 5.6364 | 278.4545 | 36.199085 | 899.6364 | 116.952732 | 6.3246 | 0.822198 | 4 | 8.4853 | 746 | 0.0429 | 0.614674 | 0.651844 | 18.65685 | 26.8212 | 84 | 11 | 11
543_z13 | F | ridge method, bridging off, single scale 3.0 px | pixel size 0.13 um/px, rounded, unconfirmed | 43505 | 0.073463 | 3196 | 0 | 0 | 0.242386 | 10545 | 0 | 0.04231617 | 0.325509 | 6.4545 | 290.6364 | 37.782732 | 939.8182 | 122.176366 | 6 | 0.78 | 4 | 8 | 752 | 0.0433 | 0.636888 | 0.528148 | 19.31371 | 27.2838 | 0 | 11 | 11
543_z13 | G | ridge method, bridging off, finer scales | pixel size 0.13 um/px, rounded, unconfirmed | 45937 | 0.077149 | 3544 | 0 | 0 | 0.243486 | 11185 | 0 | 0.04468171 | 0.343705 | 7 | 309.5455 | 40.240915 | 989.9091 | 128.688183 | 5.6569 | 0.735397 | 4 | 6.3246 | 839 | 0.0483 | 0.640851 | 0.519026 | 17.65685 | 25.9847 | 0 | 11 | 11
682_z08 | A | current method, as is | pixel size 0.13 um/px, rounded, unconfirmed | 35267 | 0.07412 | 2614 | 0.000851 | 30 | 0.244563 | 8625 | 0 | 0.03464652 | 0.266512 | 10 | 396.75 | 51.5775 | 982 | 127.66 | 6 | 0.78 | 2.8284 | 8 | 480 | 0.0279 | 0.777315 | 0.409921 | 17.41421 | 25.4567 | 24 | 10 | 8
682_z08 | B | current method, gap bridging off | pixel size 0.13 um/px, rounded, unconfirmed | 35185 | 0.072673 | 2557 | 0 | 0 | 0.243172 | 8556 | 0 | 0.03456596 | 0.265892 | 10 | 396.75 | 51.5775 | 981.25 | 127.5625 | 6 | 0.78 | 2.8284 | 8 | 478 | 0.0278 | 0.781279 | 0.410575 | 17.31371 | 25.4469 | 0 | 10 | 8
682_z08 | C | ridge method, as is | pixel size 0.13 um/px, rounded, unconfirmed | 37486 | 0.133917 | 5020 | 0.001147 | 43 | 0.272368 | 10210 | 1 | 0.03682647 | 0.283281 | 10.625 | 427.75 | 55.6075 | 1039.625 | 135.15125 | 7.2111 | 0.937443 | 4 | 10 | 784 | 0.0456 | 0.608652 | 0.695992 | 16.07107 | 22.7178 | 22 | 10 | 8
682_z08 | D | ridge method, gap bridging off | pixel size 0.13 um/px, rounded, unconfirmed | 37407 | 0.132355 | 4951 | 0 | 0 | 0.27265 | 10199 | 1 | 0.03674886 | 0.282684 | 10.625 | 427.5 | 55.575 | 1039.375 | 135.11875 | 7.2111 | 0.937443 | 4 | 10 | 779 | 0.0453 | 0.617417 | 0.688803 | 16 | 22.6957 | 0 | 10 | 8
682_z08 | E | ridge method, low cut 0.9 of the high cut | pixel size 0.13 um/px, rounded, unconfirmed | 34758 | 0.09523 | 3310 | 0.007509 | 261 | 0.270182 | 9391 | 1 | 0.03414647 | 0.262665 | 10.625 | 396.5 | 51.545 | 969.875 | 126.08375 | 6.3246 | 0.822198 | 4 | 8.9443 | 645 | 0.0375 | 0.647059 | 0.642832 | 16.82843 | 24.995 | 84 | 10 | 8
682_z08 | F | ridge method, bridging off, single scale 3.0 px | pixel size 0.13 um/px, rounded, unconfirmed | 36777 | 0.105365 | 3875 | 0 | 0 | 0.26087 | 9594 | 0 | 0.03612995 | 0.277923 | 9.625 | 402 | 52.26 | 1008.625 | 131.12125 | 6 | 0.78 | 4 | 8 | 678 | 0.0394 | 0.6691 | 0.615281 | 16.44975 | 24.8375 | 0 | 10 | 8
682_z08 | G | ridge method, bridging off, finer scales | pixel size 0.13 um/px, rounded, unconfirmed | 38403 | 0.112986 | 4339 | 0 | 0 | 0.265656 | 10202 | 0 | 0.03772734 | 0.29021 | 10.25 | 411.25 | 53.4625 | 1044.75 | 135.8175 | 5.6569 | 0.735397 | 2.8284 | 7.2111 | 687 | 0.0399 | 0.687161 | 0.609607 | 16.41421 | 23.522 | 0 | 10 | 8
682_z23 | A | current method, as is | pixel size 0.13 um/px, rounded, unconfirmed | 39168 | 0.067938 | 2661 | 0.000664 | 26 | 0.228503 | 8950 | 0 | 0.03829817 | 0.294601 | 6.7273 | 283.3636 | 36.837268 | 795.1818 | 103.373634 | 6 | 0.78 | 4 | 8 | 481 | 0.0278 | 0.781448 | 0.306746 | 21.55635 | 32.7335 | 19 | 14 | 11
682_z23 | B | current method, gap bridging off | pixel size 0.13 um/px, rounded, unconfirmed | 39109 | 0.066839 | 2614 | 0 | 0 | 0.228464 | 8935 | 0 | 0.03824048 | 0.294158 | 6.7273 | 283.1818 | 36.813634 | 794.1818 | 103.243634 | 6 | 0.78 | 4 | 8 | 480 | 0.0278 | 0.784821 | 0.300997 | 22.1066 | 32.1831 | 0 | 14 | 11
682_z23 | C | ridge method, as is | pixel size 0.13 um/px, rounded, unconfirmed | 42402 | 0.136126 | 5772 | 0.000613 | 26 | 0.261403 | 11084 | 0 | 0.04146035 | 0.318926 | 6.8182 | 310.9091 | 40.418183 | 864.4545 | 112.379085 | 7.2111 | 0.937443 | 4 | 10 | 913 | 0.0528 | 0.583333 | 0.699742 | 16.72792 | 23.2194 | 14 | 14 | 11
682_z23 | D | ridge method, gap bridging off | pixel size 0.13 um/px, rounded, unconfirmed | 42338 | 0.134962 | 5714 | 0 | 0 | 0.261562 | 11074 | 0 | 0.04139777 | 0.318444 | 6.8182 | 310.0909 | 40.311817 | 863.4545 | 112.249085 | 7.2111 | 0.937443 | 4 | 10 | 910 | 0.0527 | 0.588448 | 0.690782 | 16.69239 | 23.111 | 0 | 14 | 11
682_z23 | E | ridge method, low cut 0.9 of the high cut | pixel size 0.13 um/px, rounded, unconfirmed | 39803 | 0.103836 | 4133 | 0.005628 | 224 | 0.255358 | 10164 | 0 | 0.03891907 | 0.299377 | 6.6364 | 292.3636 | 38.007268 | 815.3636 | 105.997268 | 6.3246 | 0.822198 | 4 | 8.9443 | 748 | 0.0433 | 0.630777 | 0.663281 | 17.65685 | 26.3834 | 72 | 14 | 11
682_z23 | F | ridge method, bridging off, single scale 3.0 px | pixel size 0.13 um/px, rounded, unconfirmed | 41574 | 0.107447 | 4467 | 0 | 0 | 0.25552 | 10623 | 0 | 0.04065074 | 0.312698 | 6.7273 | 296.5455 | 38.550915 | 843.0909 | 109.601817 | 6 | 0.78 | 4 | 8 | 769 | 0.0445 | 0.64137 | 0.621519 | 17.41421 | 26.0309 | 0 | 14 | 11
682_z23 | G | ridge method, bridging off, finer scales | pixel size 0.13 um/px, rounded, unconfirmed | 42818 | 0.107431 | 4600 | 0 | 0 | 0.248704 | 10649 | 0 | 0.04186711 | 0.322055 | 7 | 306.2727 | 39.815451 | 864.9091 | 112.438183 | 5.6569 | 0.735397 | 2.8284 | 7.2111 | 763 | 0.0441 | 0.664333 | 0.636572 | 17.82843 | 26.6169 | 0 | 14 | 11
682_z29 | A | current method, as is | pixel size 0.13 um/px, rounded, unconfirmed | 38368 | 0.070866 | 2719 | 0.000547 | 21 | 0.240278 | 9219 | 0 | 0.03748464 | 0.288343 | 5.5455 | 250.2727 | 32.535451 | 697.4545 | 90.669085 | 6 | 0.78 | 2.8284 | 8 | 485 | 0.028 | 0.775265 | 0.246415 | 21.19239 | 38.2007 | 17 | 13 | 11
682_z29 | B | current method, gap bridging off | pixel size 0.13 um/px, rounded, unconfirmed | 38295 | 0.069983 | 2680 | 0 | 0 | 0.240345 | 9204 | 0 | 0.03741332 | 0.287795 | 5.5455 | 249.3636 | 32.417268 | 696 | 90.48 | 6 | 0.78 | 2.8284 | 8 | 480 | 0.0277 | 0.779405 | 0.23272 | 21.19239 | 37.6716 | 0 | 13 | 11
682_z29 | C | ridge method, as is | pixel size 0.13 um/px, rounded, unconfirmed | 40480 | 0.124753 | 5050 | 0.00084 | 34 | 0.273542 | 11073 | 0 | 0.03954801 | 0.304215 | 5.3636 | 265 | 34.45 | 727.9091 | 94.628183 | 7.2111 | 0.937443 | 4 | 10 | 820 | 0.0474 | 0.595191 | 0.690966 | 17.82843 | 24.9932 | 21 | 13 | 11
682_z29 | D | ridge method, gap bridging off | pixel size 0.13 um/px, rounded, unconfirmed | 40390 | 0.123125 | 4973 | 0 | 0 | 0.273211 | 11035 | 0 | 0.03946008 | 0.303539 | 5.3636 | 264.6364 | 34.402732 | 726.1818 | 94.403634 | 7.2111 | 0.937443 | 4 | 10 | 816 | 0.0472 | 0.603764 | 0.684534 | 17.41421 | 24.7661 | 0 | 13 | 11
682_z29 | E | ridge method, low cut 0.9 of the high cut | pixel size 0.13 um/px, rounded, unconfirmed | 38066 | 0.092918 | 3537 | 0.005963 | 227 | 0.266563 | 10147 | 0 | 0.03718959 | 0.286074 | 5.1818 | 241.9091 | 31.448183 | 682.9091 | 88.778183 | 6.3246 | 0.822198 | 4 | 8.9443 | 683 | 0.0395 | 0.635593 | 0.46611 | 18.24264 | 27.6423 | 81 | 13 | 11
682_z29 | F | ridge method, bridging off, single scale 3.0 px | pixel size 0.13 um/px, rounded, unconfirmed | 39774 | 0.098859 | 3932 | 0 | 0 | 0.270001 | 10739 | 0 | 0.03885827 | 0.29891 | 5.2727 | 250.4545 | 32.559085 | 714.2727 | 92.855451 | 6 | 0.78 | 4 | 8 | 700 | 0.0405 | 0.657407 | 0.446956 | 18.24264 | 29.3817 | 0 | 13 | 11
682_z29 | G | ridge method, bridging off, finer scales | pixel size 0.13 um/px, rounded, unconfirmed | 40943 | 0.097501 | 3992 | 0 | 0 | 0.257065 | 10525 | 0 | 0.04000035 | 0.307695 | 5.6364 | 259.8182 | 33.776366 | 740.6364 | 96.282732 | 5.6569 | 0.735397 | 2.8284 | 7.2111 | 684 | 0.0395 | 0.685491 | 0.488386 | 18.77817 | 30.3214 | 0 | 13 | 11

## summary
variant | what | measure | mean_over_8_images | variant_A_mean | percent_change_from_A
A | current method, as is | unsupported_fraction | 0.067975 | 0.067975 | 0
A | current method, as is | bridged_fraction | 0.000607 | 0.000607 | 0
A | current method, as is | straight_run_fraction | 0.220954 | 0.220954 | 0
A | current method, as is | rectangle_count | 0 | 0
A | current method, as is | connected_to_lacuna_fraction | 0.336034 | 0.336034 | 0
A | current method, as is | junction_count | 529.75 | 529.75 | 0
A | current method, as is | thread_end_fraction | 0.764109 | 0.764109 | 0
A | current method, as is | width_median_px | 6.040575 | 6.040575 | 0
A | current method, as is | field_length_density_per_px | 0.039099 | 0.039099 | 0
A | current method, as is | roots_per_cell | 7.54505 | 7.54505 | 0
A | current method, as is | ring_length_r30_px_per_cell | 321.498337 | 321.498337 | 0
A | current method, as is | skeleton_px | 39916.25 | 39916.25 | 0
A | current method, as is | n_bridges | 18.125 | 18.125 | 0
B | current method, gap bridging off | unsupported_fraction | 0.066991 | 0.067975 | -1.45
B | current method, gap bridging off | bridged_fraction | 0 | 0.000607 | -100
B | current method, gap bridging off | straight_run_fraction | 0.22028 | 0.220954 | -0.31
B | current method, gap bridging off | rectangle_count | 0 | 0
B | current method, gap bridging off | connected_to_lacuna_fraction | 0.328936 | 0.336034 | -2.11
B | current method, gap bridging off | junction_count | 526.75 | 529.75 | -0.57
B | current method, gap bridging off | thread_end_fraction | 0.767767 | 0.764109 | 0.48
B | current method, gap bridging off | width_median_px | 6.040575 | 6.040575 | 0
B | current method, gap bridging off | field_length_density_per_px | 0.039038 | 0.039099 | -0.16
B | current method, gap bridging off | roots_per_cell | 7.577388 | 7.54505 | 0.43
B | current method, gap bridging off | ring_length_r30_px_per_cell | 321.2126 | 321.498337 | -0.09
B | current method, gap bridging off | skeleton_px | 39853.75 | 39916.25 | -0.16
B | current method, gap bridging off | n_bridges | 0 | 18.125 | -100
C | ridge method, as is | unsupported_fraction | 0.121005 | 0.067975 | 78.01
C | ridge method, as is | bridged_fraction | 0.000729 | 0.000607 | 20.17
C | ridge method, as is | straight_run_fraction | 0.26353 | 0.220954 | 19.27
C | ridge method, as is | rectangle_count | 0.25 | 0
C | ridge method, as is | connected_to_lacuna_fraction | 0.719078 | 0.336034 | 113.99
C | ridge method, as is | junction_count | 876.125 | 529.75 | 65.38
C | ridge method, as is | thread_end_fraction | 0.574983 | 0.764109 | -24.75
C | ridge method, as is | width_median_px | 7.408325 | 6.040575 | 22.64
C | ridge method, as is | field_length_density_per_px | 0.040706 | 0.039099 | 4.11
C | ridge method, as is | roots_per_cell | 7.842963 | 7.54505 | 3.95
C | ridge method, as is | ring_length_r30_px_per_cell | 339.169787 | 321.498337 | 5.5
C | ridge method, as is | skeleton_px | 41543.875 | 39916.25 | 4.08
C | ridge method, as is | n_bridges | 16.25 | 18.125 | -10.34
D | ridge method, gap bridging off | unsupported_fraction | 0.119826 | 0.067975 | 76.28
D | ridge method, gap bridging off | bridged_fraction | 0 | 0.000607 | -100
D | ridge method, gap bridging off | straight_run_fraction | 0.263441 | 0.220954 | 19.23
D | ridge method, gap bridging off | rectangle_count | 0.25 | 0
D | ridge method, gap bridging off | connected_to_lacuna_fraction | 0.703333 | 0.336034 | 109.3
D | ridge method, gap bridging off | junction_count | 871.625 | 529.75 | 64.54
D | ridge method, gap bridging off | thread_end_fraction | 0.581734 | 0.764109 | -23.87
D | ridge method, gap bridging off | width_median_px | 7.408325 | 6.040575 | 22.64
D | ridge method, gap bridging off | field_length_density_per_px | 0.040641 | 0.039099 | 3.94
D | ridge method, gap bridging off | roots_per_cell | 7.844712 | 7.54505 | 3.97
D | ridge method, gap bridging off | ring_length_r30_px_per_cell | 338.38375 | 321.498337 | 5.25
D | ridge method, gap bridging off | skeleton_px | 41477.375 | 39916.25 | 3.91
D | ridge method, gap bridging off | n_bridges | 0 | 18.125 | -100
E | ridge method, low cut 0.9 of the high cut | unsupported_fraction | 0.090401 | 0.067975 | 32.99
E | ridge method, low cut 0.9 of the high cut | bridged_fraction | 0.005179 | 0.000607 | 753.54
E | ridge method, low cut 0.9 of the high cut | straight_run_fraction | 0.257685 | 0.220954 | 16.62
E | ridge method, low cut 0.9 of the high cut | rectangle_count | 0.125 | 0
E | ridge method, low cut 0.9 of the high cut | connected_to_lacuna_fraction | 0.634027 | 0.336034 | 88.68
E | ridge method, low cut 0.9 of the high cut | junction_count | 727 | 529.75 | 37.23
E | ridge method, low cut 0.9 of the high cut | thread_end_fraction | 0.622959 | 0.764109 | -18.47
E | ridge method, low cut 0.9 of the high cut | width_median_px | 6.76785 | 6.040575 | 12.04
E | ridge method, low cut 0.9 of the high cut | field_length_density_per_px | 0.038304 | 0.039099 | -2.04
E | ridge method, low cut 0.9 of the high cut | roots_per_cell | 7.404063 | 7.54505 | -1.87
E | ridge method, low cut 0.9 of the high cut | ring_length_r30_px_per_cell | 316.064 | 321.498337 | -1.69
E | ridge method, low cut 0.9 of the high cut | skeleton_px | 39092.25 | 39916.25 | -2.06
E | ridge method, low cut 0.9 of the high cut | n_bridges | 70.5 | 18.125 | 288.97
F | ridge method, bridging off, single scale 3.0 px | unsupported_fraction | 0.090405 | 0.067975 | 33
F | ridge method, bridging off, single scale 3.0 px | bridged_fraction | 0 | 0.000607 | -100
F | ridge method, bridging off, single scale 3.0 px | straight_run_fraction | 0.249991 | 0.220954 | 13.14
F | ridge method, bridging off, single scale 3.0 px | rectangle_count | 0 | 0
F | ridge method, bridging off, single scale 3.0 px | connected_to_lacuna_fraction | 0.548895 | 0.336034 | 63.34
F | ridge method, bridging off, single scale 3.0 px | junction_count | 728.875 | 529.75 | 37.59
F | ridge method, bridging off, single scale 3.0 px | thread_end_fraction | 0.649106 | 0.764109 | -15.05
F | ridge method, bridging off, single scale 3.0 px | width_median_px | 6 | 6.040575 | -0.67
F | ridge method, bridging off, single scale 3.0 px | field_length_density_per_px | 0.039798 | 0.039099 | 1.79
F | ridge method, bridging off, single scale 3.0 px | roots_per_cell | 7.308325 | 7.54505 | -3.14
F | ridge method, bridging off, single scale 3.0 px | ring_length_r30_px_per_cell | 320.36775 | 321.498337 | -0.35
F | ridge method, bridging off, single scale 3.0 px | skeleton_px | 40619.875 | 39916.25 | 1.76
F | ridge method, bridging off, single scale 3.0 px | n_bridges | 0 | 18.125 | -100
G | ridge method, bridging off, finer scales | unsupported_fraction | 0.088823 | 0.067975 | 30.67
G | ridge method, bridging off, finer scales | bridged_fraction | 0 | 0.000607 | -100
G | ridge method, bridging off, finer scales | straight_run_fraction | 0.244662 | 0.220954 | 10.73
G | ridge method, bridging off, finer scales | rectangle_count | 0 | 0
G | ridge method, bridging off, finer scales | connected_to_lacuna_fraction | 0.510865 | 0.336034 | 52.03
G | ridge method, bridging off, finer scales | junction_count | 723 | 529.75 | 36.48
G | ridge method, bridging off, finer scales | thread_end_fraction | 0.674667 | 0.764109 | -11.71
G | ridge method, bridging off, finer scales | width_median_px | 5.742675 | 6.040575 | -4.93
G | ridge method, bridging off, finer scales | field_length_density_per_px | 0.041061 | 0.039099 | 5.02
G | ridge method, bridging off, finer scales | roots_per_cell | 7.778375 | 7.54505 | 3.09
G | ridge method, bridging off, finer scales | ring_length_r30_px_per_cell | 330.567212 | 321.498337 | 2.82
G | ridge method, bridging off, finer scales | skeleton_px | 41913 | 39916.25 | 5
G | ridge method, bridging off, finer scales | n_bridges | 0 | 18.125 | -100

## notes
pixel size 0.13 um/px, rounded, unconfirmed.
Pre-validation: no number here has been checked against a manual count.
A diagnosis, not a new method. No variant is better than another; this says what changed.
unsupported_fraction: share of skeleton pixels NOT above the image's own lower multi-Otsu cut
of the flattened intensity, the same cut the current method uses as its high threshold.
straight_run_fraction: share of skeleton pixels inside a perfectly horizontal or vertical run
of at least 8 px (about 1.04 um).
rectangle_count: independent four-node loops of the cleaned graph whose four sides are all
axis-aligned to within 1 px (networkx.cycle_basis).
The verification images draw OWNED skeleton only, so threads no lacuna owns are not shown.